## SECTION A
SECTION A : COPOLYMER EMULSION | COPOLYMER EMULSION
No. | Product Name | Product Description | Appearance | %Solids Content | pH | Viscosity |  | Viscosity Brookfield @30 deg C |  |  | MFFT ( C) | Tg [deg C] Theoretical | Properties and Recommended Application | Applications
[8 empty] | in Cps | Spindle No./RPM
A] | PAINT BINDERS
STYRENE / ACRYLIC COPOLYMER EMULSION
1 | LEOCRYL SA5000 | Styrene Acrylic Copolymer Emulsion | Bluish to Translucent Emulsion | 50+/-2 | 2017-08-09 |  | 50-120 Ps |  |  |  | 20 |  | Coating Binder for exterior/ interior applications & texture finish
2 | LEOCRYL SA5000H | Styrene Acrylic Emulsion |  | 50+/-1 |  |  | 65-120 Ps
3 | LEOCRYL SA4050 | Styrene Acrylic Copolymer Emulsion | Bluish to Translucent Emulsion | 45+/-2 | 2017-08-09 |  | 50-120 Ps |  |  |  | 18 |  | Coating Binder for exterior/interior applications & texture finish
4 | LEOCRYL C-514 | Styrene / Acrylic | Milky white liquid | 50 +/- 1 | 8.0-10.0 |  |  | 150-500 | 1960-02-01 |  |  | 8 | High PVC, good durability, water and alkali resistance. | Preferred Product for Interior and Exterior Paints
5 | LEOCRYL C-766 | Styrene / Acrylic | Milky white liquid | 50 +/- 1 | 8.0-10.0 |  |  | 500-1000 | 1960-02-01 |  |  | 25 | Glossy, UV resistant, flexible film with excellent durability | Glossy Interior and Exterior Paints
6 | LEOCRYL C-777 | Styrene / Acrylic | Milky white liquid | 50 +/- 1 | 8.0-10.0 |  |  | 2000-5000 | 2017-03-20 |  |  | 16 | Excellent adhesion to concrete and metal substrates. It is viscous and has good scrub resistance | Decorative Textured and water based Industrial Metal Coatings
7 | LEOCRYL C-598 |  |  | 48 | [9 empty] | For flexible coatings
8 | LEOCRYL C-510 |  |  | 50 | [9 empty] | For exterior paints
9 | LEOCRYL CP-180 | Acrylic | Bluish white liquid | 50 +/- 1 | 8.0-10.0 |  |  | 800 Max | 1960-03-01 |  |  | 48 | Hard, glossy, UV and water resistant film. It has excellent resistance to dirt pick-up. | Interior/Exterior Emulsion Paints having Excellent Dirt Resistance
10 | LEOCRYL C-614 | Styrene / Acrylic | Milky white liquid | 50 +/- 1 | 8.0-10.0 |  |  | 500-1500 | 1960-03-01 |  |  | 14 | Eco friendly, formaldehyde and APEO free, excellent film formation without addition of coalescent. | Economic Interior Ecofriendly Paints
11 | LEOCRYL C-395 (ALLTEK) |  |  | 50
PURE ACRYLIC EMULSION
12 | LEOCRYL PA5000 | Pure Acrylic Copolymer Emulsion | Bluish to Translucent Emulsion | 50 +/- 2 | 2017-08-09 | 5-10 CPs |  |  |  |  | 16 |  | Premium Quality exterior & interior paints
13 | LEOCRYL C-333 | Acrylic | Milky white liquid | 50 +/- 1 | 8.5-10.5 |  |  | 200 max |  | 1930-02-01 |  | 22 | UV and water resistant with strong adhesion. It gives hard, clear and glossy film | High Glossy Exterior and Interior Emulsion Paints
14 | LEOCRYL K-5800 | Acrylic | Milky white liquid | 50 +/- 1 | 8.5-10.5 |  |  | 250 max |  | 1960-03-01 |  | 19 | Good durability, adhesion and gloss. It is UV resistant | Medium Glossy Exterior and Interior Paints
15 | LEOCRYL C-926A | Acrylic | Milky white liquid | 50 +/- 1 | 8.0-10.0 |  |  | 500-1000 |  | 1960-03-01 |  | 13 | Gives excellent elastic recovery and resilience to paint films. Provides good water and UV resistance. | Excellent Elastomeric Wall and Roof Coating
16 | LEOCRYL C-355 | Acrylic | Bluish white liquid | 55 +/- 1 | 9.0-10.0 |  |  | 200 max |  | 2017-01-30 |  | 21 | Excellent exterior durability, outstanding adhesion and UV resistant. It has good water resistance and high gloss due to very fine particle size of the emulsion. It provides excellent scrub resistance. | Premium High Sheen Interior and Exterior Emulsion Paints
17 | LEOCRYL C-722 (KNP) SPECIALITY 372 |  |  | 50
VAM / ACRYLIC COPOLYMER EMULSION
18 | LEOVIN VA5000 | Vam Acrylic Emulsion |  | 50 +/- 1 | 2017-04-06 | 15-30 Ps
19 | LEOVIN VV5050 | Vam Veova Copolymer Emulsion | Milky White Emulsion | 55 +/- 2 | 2017-04-06 | 5-20 Ps |  |  |  |  | 14 |  | Coating Binder for exterior/interior applications & texture finish
20 | LEOCRYL C-60 | Vam / Acrylic | Milky white liquid | 52 +/- 1 | 4.0-5.0 |  |  | 10000-20000 |  | 2017-04-12 |  | 19 | High molecular weight and narrow particle size, exceptional flow and leveling | Medium to high PVC paint
21 | LEOCRYL C-605 DILUTED C-60 | Vam / Acrylic | Milky white liquid | 50 +/- 1 | 4.0-6.0 |  |  | 7000-10000 |  | 2017-04-12 |  | 19 | Good water and alkali resistance, mechanical stability, high pigment loading and brushability. | Exterior Textured Coatings
22 | LEOCRYL C-607 VAM VEOVA |  |  | 50
23 | LEOCRYL C-645 DILUTED C-60 |  |  | 45
B] | THICKENERS
24 | LEOCRYL T2080 | Cross-linked Acrylic Copolymer Emulsion | Milky Liquid | 28 +/- 0.5 | 2017-02-04 | 4-5 Ps |  |  |  |  | NA |  | Coating Binder for exterior/interior applications & texture finish
25 | LEOCRYL K-3232 | Acrylic | Clear, Slightly Hazy Liquid | 22 +/- 1 | 8.0-10.0 |  |  | 100-170 [5% solution] |  | 1960-02-01 |  | 50 | It is neutralized, highly viscous and imparts excellent rheological properties | Alkaline (Polyamonnium acrylate) Thickener
26 | LEOCRYL K-316 | Acrylic | Milky white liquid | 25 +/- 1 | 2.0-4.0 |  |  | 15000-20000 |  | 2017-04-12 |  | 37 | Excellent thickening efficiency, prolonged open time, reduced sagging, reduced syneresis during storage | Acrylic Thickener
27 | LEOCRYL K-1432 (K-3232 diluted to 14% for Asian Paints) | Acrylic | Clear, Slightly Hazy Liquid | 14 +/- 1 | 8.0-10.0 |  |  | 500-2000 |  | 1960-02-01 |  | 49 | Low solids with pumpable viscosity, imparting viscosity build up in paints | Alkaline (Polyamonnium acrylate) Thickener
C] | DISPERSING AGENT
28 | LEOCRYL DA2090 | Dispersant for Aqueous System | Clear, Pale, Yellow Solution | 30 +/- 1 | 2017-09-10 | 1-5 Ps |  |  |  |  | NA |  | Low foaming dispersing agent with excellent dispersibility of inorganic solids in aqueous system.
29 | LEOCRYL C-507** | Acrylic | Clear, colourless to pale yellow liquid | 30 +/- 1 | 6.5-8.5 |  |  | 50-350 |  | 1960-02-01 |  |  | Excellent wetting and dispersing, it stabilizes the emulsion paints without viscosity build up on prolonged storage. | Superior wetting and dispersing agent
30 | LEOCRYL C-574 | Acrylic | Clear, colourless to pale yellow liquid | 36 +/- 1 | 8.0-10.0 |  |  | 50-250 |  | 1960-02-01 |  |  | Efficient wetting and dispersing at minimal dosages. It requires less grinding time and gives higher reducing strength. | High performance wetting and dispersing agent for tinting bases of Interior and Exterior Emulsion Paints.
31 | LEOCRYL C-508 | [12 empty] | Low cost and effective dispersing agent
32 | LEOCRYL D-45 | Acrylic | Clear, colourless to pale yellow liquid | 45 +/- 1 | 6.5-8.0 |  |  | 1000-2000 |  | 1960-03-01 |  |  | Highly viscous, low foam, colourless, effective wetting and dispersing agent | Hyper wetting and dispersing agent for different pigments and extenders.
D] | CONSTRUCTION CHEMICALS
33 | LEOCRYL CC400 | Construction Chemical | Milky White | 55 +/- 1 | 2017-09-10 | 5-30 Ps | [6 empty] | Suitable as cement admixture which increases physical strength, toughness of film, chemical resistance & water proofing.
34 | LEOCRYL CC76 | Construction Chemical |  | 47 +/- 1
35 | LEOCRYL CC86 | Construction Chemical |  | 47 +/- 1
E] | HOMOPOLYMERS & WOOD ADHESIVES
36 | LEOVIN HU5000 | PVA Homopolymer (Unplasticized) | Milky White Emulsion | 50 +/- 2 | 2017-04-06 | 500-750 Ps |  |  |  |  | 15 |  | Making Superior quality wood/paper/building adhesives; gives very high tensile strength & shear stability.
37 | LEOVIN HP5050 | PVA Homopolymer (Plasticized) | Milky White Emulsion | 55 +/- 2 | 2017-04-06 | 500-750 Ps |  |  |  |  | 15 |  | Making Superior quality wood/paper/building adhesives; gives very high tensile strength & shear stability.
38 | LEOVIN HU4050 | PVA Homopolymer |  | 45 +/- 1 |  | 300-450 Ps
39 | LEOVIN SH | PVA Wood Adhesive
40 | LEOVIN MR | PVA Stationary Multipurpose Adhesive
41 | LEOVIN MARINE ADHESIVE | PVA Wood Adhesive
42 | LEOVIN SH-FAST DRY | PVA Wood Adhesive
43 | LEOVIN D3 | PVA Wood Adhesive
F] | PRESSURE SENSITIVE ADHESIVES
44 | LEOCRYL PSA117 | BOPP Tape Adhesive - PSA
45 | LEOCRYL OC | PSA Label Adhesive
G] | TEXTILE BINDERS
46 | LEOCRYL 7045NW | Textile Binder (Carpet Back Coating/Unfilled Binder) |  | 45 +/- 1
47 | LEOCRYL 8546 | Flocking Binder Self Interlining |  | 45 +/- 1
48 | LEOCRYL 8545 | Flocking Binder Self Interlining |  | 45 +/- 1
49 | LEOCRYL 5400 | Textile Binder |  | 54 +/- 1
50 | LEOCRYL 5500 | Textile Binder |  | 54 +/- 1
H] | CARPET BACK COATINGS
51 | LEOCRYL 5681 | Back Coating For Moulded Non Woven Carpet |  | 45 +/- 1
52 | LEOCRYL 7246 | Carpet Back Coating Filled /Unfilled Binder |  | 45 +/- 1
53 | LEOCRYL 7449 | Back Coating For Moulded Non Woven Carpet |  |  |  | 50-70 Ps
I] | WALL COATINGS
54 | LEOVIN DDL | DDL Binder
55 |  | Wall Putty
56 |  | Acrylic Wall Putty
57 |  | Cement / Wall Primer
58 |  | Interior Emulsion (Bronze, Silver, Gold & Diamond Category)
59 |  | Exterior Emulsion (Bronze, Silver, Gold & Diamond Category)
60 |  | Textured Coatings
61 |  | Cement Primer (Powder)
62 |  | Cement Paint (Powder)
63 |  | Metallic Coatings (Copper, Silver, Gold)
64 |  | Acrylic Washable Distemper (Bronze & Silver)
Note: For further details of products please send enquiry to :
Email: info@leooverseas.in, leochem@yahoo.com
Mobile (GSM): +91-98204-35830